## Dataset
year | number | complex | IUPAC anionic | IUPAC neutral | CAS anionic | CAS neutral | SMILES anionic | SMILES neutral | Anode | HIL | HIL t, nm | HIL, HOMO | HIL, LUMO | HIL_HTL, HOMO | HIL_HTL, LUMO | HTL | HTL tikness, nm | HTL method | HTL, HOMO | HTL, LUMO | HTL_EML, HOMO | HTL_EML, LUMO | EML | EML tikness, nm | EML conditions | HOMO | LUMO | EML_Matrix, HOMO | EML_Matrix, LUMO | Matrix | EML/Matrix | EML method | Matrix HOMO | Matrix LUMO | EML_ETL, HOMO | EML_ETL, LUMO | ETL1 | ETL1, nm | ETL1, HOMO | ETL1, LUMO | ETL1_ETL2, HOMO | ETL1_ETL2, LUMO | ETL2 | ETL2, nm | ETL2, HOMO | ETL2, LUMO | ETL2_EIL, LUMO | EIL | EIL, nm | LUMO | EIL_Cath, LUMO | Cathode1 | nm | LUMO | Cathode | nm | LUMO | Max. irradiance**, uW/cm2 | Max. irradiance, uW/cm2 | EQE, % | ECE*, uW/W | ECE, uW/W | Uon | t, us | QY, % | HOMO | LUMO | Method (HOMO/LUMO) | EML hole mobilty, cm2/Vs | EML electron mobility, cm2/Vs | EML total, cm2/Vs | Method of EML mobility measurements | Pixel size, mm2 | Doi | Structure
2001 | Yb-1.1 | [Yb(TPP)(acac)] | 5,10,15,20-tetraphenylporphyrin | pentane-2,4-dione | 917-23-7 | 123-54-6 | [nH]1c2ccc1c(c3ccccc3)c4ccc(n4)c(c5[nH]c(cc5)c(c6ccccc6)c7ccc(n7)c2c8ccccc8)c9ccccc9 | CC(=O)CC(C)=O | ITO | PEDOT:PSS |  | -5.2 | -2.3 | 0.1 | 0.7 | [5 empty] | 0.1 | 0.7 | Yb-1.1 |  | 1 wt% in toluene |  |  |  |  | MEH-PPV | 0.05 | SC | -5.3 | -3 | [12 empty] | -0.02 |  |  |  |  | Ca | 5 | -2.98 | Al | 150 | -4.2 |  |  | 0.015 |  |  | 4 | [10 empty] | 10.1063/1.1421413 |  | Близкий КС 1507939 но двухпалубный
|  |  | 5,10,15,20-tetraphenylporphyrin | pentane-2,4-dione | 917-23-7 | 123-54-6 | [nH]1c2ccc1c(c3ccccc3)c4ccc(n4)c(c5[nH]c(cc5)c(c6ccccc6)c7ccc(n7)c2c8ccccc8)c9ccccc9 | CC(=O)CC(C)=O | ITO | PEDOT:PSS |  | -5.2 | -2.3 | [9 empty] | Yb-1.1 |  | 2 wt% in CHCl3 |  |  |  |  | PPP-OR11 | 0.2 | SC | [19 empty] | Ca | 5 | -2.98 | Al | 150 | -4.2 |  |  | 0.1 |  |  | 4 | [10 empty] | 10.1063/1.1421413
2003 | Yb-1.2 | [Yb(TPP)(LOEt)] | 5,10,15,20-tetraphenylporphyrin | Not defined | 917-23-7 |  | [nH]1c2ccc1c(c3ccccc3)c4ccc(n4)c(c5[nH]c(cc5)c(c6ccccc6)c7ccc(n7)c2c8ccccc8)c9ccccc9 |  | ITO | PEDOT:PSS | 4000 rpm, 150°C 4h | -5.2 | -2.3 | [9 empty] | Yb-1.2 |  | 20% in 2 mg matrix in 1 ml CHCl3 |  |  |  |  | PS | 4 | SC | [19 empty] | Ca | 5 | -2.98 | Al | 200 | -4.2 |  | 0.6 | 0.1 |  |  | 4 | 32 | 3.2 | [8 empty] | 10.1002/adfm.200390031 |  | В статье есть еще 2 комплекса, но данных очень мало
2004 |  |  | 5,10,15,20-tetraphenylporphyrin | Not defined | 917-23-7 |  | [nH]1c2ccc1c(c3ccccc3)c4ccc(n4)c(c5[nH]c(cc5)c(c6ccccc6)c7ccc(n7)c2c8ccccc8)c9ccccc9 |  | ITO | PEDOT-PSS | 4000 rpm, 150°C 4h | -5.2 | -2.3 | [9 empty] | Yb-1.2 |  | 20% in 2 mg matrix in 1 ml CHCl4 |  |  |  |  | PPP-OR11 | 0.1 | SC | [19 empty] | Ca | 5 | -2.98 | Al | 200 | -4.2 | [16 empty] | 10.1021/cm049937f
| Yb-1.3 | [Yb(TPP)(Tp)] | 5,10,15,20-tetraphenylporphyrin | tri(1H-pyrazol-1-yl)-l4-borane | 917-23-7 | 18583-60-3 | [nH]1c2ccc1c(c3ccccc3)c4ccc(n4)c(c5[nH]c(cc5)c(c6ccccc6)c7ccc(n7)c2c8ccccc8)c9ccccc9 | [K+].c1cnn(c1)[BH-](n2cccn2)n3cccn3 | ITO | PEDOT-PSS | 4000 rpm, 150°C 4h | -5.2 | -2.3 | [9 empty] | Yb-1.3 |  | 20% in 2 mg matrix in 1 ml CHCl5 |  |  |  |  | PPP-OR11 | 0.05 | SC | [19 empty] | Ca | 5 | -2.98 | Al | 200 | -4.2 |  | 1.6 | 0.005 |  |  | 6 | 43 | 3.4 | [8 empty] | 10.1021/cm049937f
|  |  | 5,10,15,20-tetraphenylporphyrin | tri(1H-pyrazol-1-yl)-l4-borane | 917-23-7 | 18583-60-3 | [nH]1c2ccc1c(c3ccccc3)c4ccc(n4)c(c5[nH]c(cc5)c(c6ccccc6)c7ccc(n7)c2c8ccccc8)c9ccccc9 | [K+].c1cnn(c1)[BH-](n2cccn2)n3cccn3 | ITO | PEDOT-PSS | 4000 rpm, 150°C 4h | -5.2 | -2.3 | [9 empty] | Yb-1.3 |  | 20% in 2 mg matrix in 1 ml CHCl6 |  |  |  |  | PPP-OR11 | 0.1 | SC | [19 empty] | Ca | 5 | -2.98 | Al | 200 | -4.2 |  | 5 | 0.018 |  |  | 5 | [10 empty] | 10.1021/cm049937f
|  |  | 5,10,15,20-tetraphenylporphyrin | tri(1H-pyrazol-1-yl)-l4-borane | 917-23-7 | 18583-60-3 | [nH]1c2ccc1c(c3ccccc3)c4ccc(n4)c(c5[nH]c(cc5)c(c6ccccc6)c7ccc(n7)c2c8ccccc8)c9ccccc9 | [K+].c1cnn(c1)[BH-](n2cccn2)n3cccn3 | ITO | PEDOT-PSS | 4000 rpm, 150°C 4h | -5.2 | -2.3 | [9 empty] | Yb-1.3 |  | 20% in 2 mg matrix in 1 ml CHCl7 |  |  |  |  | PPP-OR11 | 0.15 | SC | [19 empty] | Ca | 5 | -2.98 | Al | 200 | -4.2 |  | 10 | 0.013 |  |  | 5 | [10 empty] | 10.1021/cm049937f
2000 | Yb-2 | [Yb(dbm)3Bphen] | 1,3-diphenylpropane-1,3-dione | 4,7-diphenyl-1,10-phenanthroline | 120-46-7 | 1662-01-7 | c1ccc(cc1)C(=O)CC(=O)c2ccccc2 | c1ccc(cc1)-c2c3c(ncc2)c4c(cc3)c(cnc4)-c5ccccc5 | ITO | TPD | 50 | -5.5 | -2.3 | [9 empty] | Yb-2 | 25 | [7 empty] | TVD | [10 empty] | Alq3 | 50 | -5.8 | -2.7 | [8 empty] | Mg,Ag (10:1) | 100 | -4.32 | [5 empty] | 15 | 12 | 1.41 | [8 empty] | 10.1246/cl.2000.280
2001 |  |  | 1,3-diphenylpropane-1,3-dione | 4,7-diphenyl-1,10-phenanthroline | 120-46-7 | 1662-01-7 | c1ccc(cc1)C(=O)CC(=O)c2ccccc2 | c1ccc(cc1)-c2c3c(ncc2)c4c(cc3)c(cnc4)-c5ccccc5 | ITO | TPD | 30 | -5.5 | -2.3 | 0 | 0 | [5 empty] | 0 | 0 | Yb-2 | 30 | [5 empty] | TPD | 1 | TVD | -5.5 | -2.3 | [8 empty] | Yb-2 | 60 | [10 empty] | Mg:Ag | 150 | -4.32 | [5 empty] | 4.5 | [10 empty] | 10.1016/S0040-6090(01)00831-8
2001 |  |  | 1,3-diphenylpropane-1,3-dione | 4,7-diphenyl-1,10-phenanthroline | 120-46-7 | 1662-01-7 | c1ccc(cc1)C(=O)CC(=O)c2ccccc2 | c1ccc(cc1)-c2c3c(ncc2)c4c(cc3)c(cnc4)-c5ccccc5 | ITO | TPD | 40 | -5.5 | -2.3 | [9 empty] | Yb-2 | 20 | [7 empty] | TVD | [10 empty] | BCP | 40 | -6.7 | -2.9 | [8 empty] | Mg:Ag (10:1) | 150 | -4.32 |  |  | 0.0003 |  |  | 9 | [10 empty] | 10.1143/JJAP.40.350
2012 | Yb-3.1 | [Yb(pmbp)Bphen] | 4-(4-(tert-butyl)benzoyl)-5-methyl-2-phenyl-2,4-dihydro-3H-pyrazol-3-one | 4,7-diphenyl-1,10-phenanthroline | Not defined | 1662-01-7 | CC1=NN(c2ccccc2)C(=O)C1C(=O)c3ccc(cc3)C(C)(C)C | c1ccc(cc1)-c2c3c(ncc2)c4c(cc3)c(cnc4)-c5ccccc5 | ITO | NPB | 20 | -5.5 | -2.4 | 0 | 0 | [5 empty] | 0 | 0 | Yb-3.1 | 50 | [5 empty] | NPB | 1 | TVD | -5.5 | -2.4 | [6 empty] | 0.3 | 0.3 | Alq3 | 40 | -5.8 | -2.7 | 0.9 | LiF | 1 | -3.6 | 0.6 |  |  |  | Al | 150 | -4.2 |  | 0.14 | 0.00073 |  |  | 7 | 18 | <0.9 | [8 empty] | 10.1016/j.tsf.2011.12.052
|  |  | 4-(4-(tert-butyl)benzoyl)-5-methyl-2-phenyl-2,4-dihydro-3H-pyrazol-3-one | 4,7-diphenyl-1,10-phenanthroline | Not defined | 1662-01-7 | CC1=NN(c2ccccc2)C(=O)C1C(=O)c3ccc(cc3)C(C)(C)C | c1ccc(cc1)-c2c3c(ncc2)c4c(cc3)c(cnc4)-c5ccccc5 | ITO | NPB | 20 | -5.5 | -2.4 | 0 | 0 | Yb-3.1:NPB | 30 |  | -5.5 | -2.4 |  |  | Yb-3.1 | 50 | [7 empty] | TVD | [15 empty] | LiF | 1 | -3.6 | 0.6 |  |  |  | Al | 150 | -4.2 |  | 0.42 | 0.0064 |  |  | 6.3 | [10 empty] | 10.1016/j.tsf.2011.12.052
| Yb-3.2 | [Yb(pmip)TPPO] | 4-isobutyryl-5-methyl-2-phenyl-2,4-dihydro-3H-pyrazol-3-one | triphenylphosphine oxide | Not defined | 791-28-6 | CC(C)C(=O)C1C(=NN(c2ccccc2)C1=O)C | O=[P](c1ccccc1)(c2ccccc2)c3ccccc3 | ITO | NPB | 30 | -5.5 | -2.4 | [9 empty] | Yb-3.2 | 50 | [7 empty] | TVD |  |  |  |  | BCP | 20 | -6.7 | -2.9 | -0.9 | -0.2 | Alq3 | 30 | -5.8 | -2.7 | 0.9 | LiF | 1 | -3.6 | 0.6 |  |  |  | Al | 150 | -4.2 |  | 0.8 |  | 0.1 |  | 10 | 24 | <1.2 | [8 empty] | 10.1016/j.tsf.2011.12.052
| Yb-3.1/3.2 | Смесь | [6 empty] | ITO | NPB | 20 | -5.5 | -2.4 |  |  | Yb-3.2 | 20 | [5 empty] | Yb-3.1 | 40 | [7 empty] | TVD | [10 empty] | Alq3 | 20 | -5.8 | -2.7 | 0.9 | LiF | 1 | -3.6 | 0.6 |  |  |  | Al | 150 | -4.2 |  | 1.47 | 0.027 |  |  | 6.7 | [10 empty] | 10.1016/j.tsf.2011.12.052
2016 | Yb-4.0 | [Yb(tta)3]H2O2 | 4,4,4-trifluoro-1-(thiophen-2-yl)butane-1,3-dione | water | 326-91-0 | 7732-18-5 | FC(F)(F)C(=O)CC(=O)c1sccc1 | O | ITO | b-NPB | 25 | -5.2 | -2.4 | 0.72 | 0.26 | [5 empty] | 0.72 | 0.26 | Yb-4.0 | 40 |  | -5.92 | -2.66 | -0.32 | -0.56 | TcTa | 0.1111111 | TVD | -5.6 | -2.1 | 0.78 | 0.24 | BCP | 15 | -6.7 | -2.9 | -0.9 | -0.2 | Alq3 | 6 | -5.8 | -2.7 | 0.9 | LiF | 0.5 | -3.6 | 0.6 |  |  |  | Al | 120 | -4.2 |  | 2 |  |  |  | 8 | 1.2 | 0.38 | -5.92 | -2.66 | CV |  |  | 1.24e-10 | Mott-Gurney Eq. |  | 10.1016/j.tsf.2016.07.076
| Yb-4.1 | [Yb(tta)3(DBSO)]H2O | 4,4,4-trifluoro-1-(thiophen-2-yl)butane-1,3-dione | (sulfinylbis(methylene))dibenzene | 326-91-0 | 56573-82-1 | FC(F)(F)C(=O)CC(=O)c1sccc1 | O=[S](Cc1ccccc1)Cc2ccccc2 | ITO | b-NPB | 25 | -5.2 | -2.4 | 0.72 | 0.26 | [5 empty] | 0.72 | 0.26 | Yb-4.1 | 40 |  | -5.92 | -2.66 | -0.32 | -0.56 | TcTa | 0.1111111 | TVD | -5.6 | -2.1 | 0.78 | 0.24 | BCP | 15 | -6.7 | -2.9 | -0.9 | -0.2 | Alq3 | 10 | -5.8 | -2.7 | 0.9 | LiF | 0.5 | -3.6 | 0.6 |  |  |  | Al | 120 | -4.2 |  | 22.48 |  | 51 |  | 7.6 |  | 2.4 | -5.92 | -2.66 | CV | 6.24e-08 | 2.69e-12 | 3.21e-06 | Mott-Gurney Eq. |  | 10.1016/j.tsf.2016.07.076
| Yb-4.2 | [Yb(tta)3(DPSO)]H2O | 4,4,4-trifluoro-1-(thiophen-2-yl)butane-1,3-dione | sulfinyldibenzene | 326-91-0 | 945-51-7 | FC(F)(F)C(=O)CC(=O)c1sccc1 | O=[S](c1ccccc1)c2ccccc2 | ITO | b-NPB | 25 | -5.2 | -2.4 | 0.72 | 0.26 | [5 empty] | 0.72 | 0.26 | Yb-4.2 | 40 |  | -5.92 | -2.66 | -0.32 | -0.56 | TcTa | 0.1111111 | TVD | -5.6 | -2.1 | 0.78 | 0.24 | BCP | 15 | -6.7 | -2.9 | -0.9 | -0.2 | Alq3 | 10 | -5.8 | -2.7 | 0.9 | LiF | 0.5 | -3.6 | 0.6 |  |  |  | Al | 120 | -4.2 |  | 12.13 |  | 44 |  | 7.7 |  | 1.41 | -5.92 | -2.66 | CV |  |  | 2.69e-05 | Mott-Gurney Eq. |  | 10.1016/j.tsf.2016.07.076
| Yb-4.3 | [Yb(tta)3(BGA)]H2O | 4,4,4-trifluoro-1-(thiophen-2-yl)butane-1,3-dione | 6-phenyl-1,3,5-triazine-2,4-diamine | 326-91-0 | 26676-98-2 | FC(F)(F)C(=O)CC(=O)c1sccc1 | Nc1nc(N)nc(n1)c2ccccc2 | ITO | b-NPB | 25 | -5.2 | -2.4 | 0.72 | 0.26 | [5 empty] | 0.72 | 0.26 | Yb-4.3 | 40 |  | -5.92 | -2.66 | -0.32 | -0.56 | TcTa | 0.1111111 | TVD | -5.6 | -2.1 | 0.78 | 0.24 | BCP | 15 | -6.7 | -2.9 | -0.9 | -0.2 | Alq3 | 10 | -5.8 | -2.7 | 0.9 | LiF | 0.5 | -3.6 | 0.6 |  |  |  | Al | 120 | -4.2 |  | 9.6 |  | 42 |  | 7.9 |  | 1.33 | -5.92 | -2.66 | CV |  |  | 1.3e-07 | Mott-Gurney Eq. |  | 10.1016/j.tsf.2016.07.076
2016 | Yb-4.4 | [Yb(tta)3(TPPO)]H2O | 4,4,4-trifluoro-1-(thiophen-2-yl)butane-1,3-dione | triphenylphosphine oxide | 326-91-0 | 47027-44-1 | FC(F)(F)C(=O)CC(=O)c1sccc1 | O=[P](c1ccccc1)(c2ccccc2)c3ccccc3 | ITO | b-NPB | 25 | -5.5 | -2.4 | 0.42 | 0.26 | [5 empty] | 0.42 | 0.26 | Yb-4.4 | 40 |  | -5.92 | -2.66 | -0.32 | -0.56 | TcTa | 0.1111111 | TVD | -5.6 | -2.1 | 0.78 | 0.24 | BCP | 15 | -6.7 | -2.9 | -0.9 | -0.2 | Alq3 | 10 | -5.8 | -2.7 | 0.9 | LiF | 0.5 | -3.6 | 0.6 |  |  |  | Al | 120 | -4.2 |  | 19.29 |  | 47 |  | 7.7 |  | 1.92 | -5.92 | -2.66 | CV |  |  | 4.5e-08 | Mott-Gurney Eq. |  | 10.1016/j.poly.2016.06.024 | 1458014
2017 | Yb-5 | [Yb(dbm)3(H2O)2] | 1,3-diphenylpropane-1,3-dione | (oxybis(4,1-phenylene))bis(diphenylphosphine oxide) | 120-46-7 | 808142-23-6 | c1ccc(cc1)C(=O)CC(=O)c2ccccc2 | O=[P](c1ccccc1)(c2ccccc2)c3ccccc3Oc4ccccc4[P](=O)(c5ccccc5)c6ccccc6 | ITO | a-NPD | 30 | -5.4 | -2.4 | 0.5 | 0 | mCP | 10 |  | -5.9 | -2.4 | 0.2 | -0.4 | Yb-5 | 60 | [5 empty] | DPEPO | 0.25 | TVD | -6.1 | -2 | 0 | 0 | DPEPO | 10 | -6.1 | -2 | 0.7 | 0.7 | TPBi | 40 | -6.8 | -2.7 | 0.9 | LiF | 0.8 | -3.6 | 0.6 |  |  |  | Al | 100 | -4.2 | 1.4 |  | 0.14 |  |  | 5 | 42.6 | 0.4 | [8 empty] | 10.1039/C7CC01580A
|  |  | 1,3-diphenylpropane-1,3-dione | (oxybis(4,1-phenylene))bis(diphenylphosphine oxide) | 120-46-7 | 808142-23-6 | c1ccc(cc1)C(=O)CC(=O)c2ccccc2 | O=[P](c1ccccc1)(c2ccccc2)c3ccccc3Oc4ccccc4[P](=O)(c5ccccc5)c6ccccc6 | ITO | a-NPD | 30 | -5.4 | -2.4 | 0.5 | 0 | mCP | 10 |  | -5.9 | -2.4 | 0.2 | -0.4 | Yb-5 | 60 | [5 empty] | DPEPO | 1 | TVD | -6.1 | -2 | 0 | 0 | DPEPO | 10 | -6.1 | -2 | 0.7 | 0.7 | TPBi | 40 | -6.8 | -2.7 | 0.9 | LiF | 0.8 | -3.6 | 0.6 |  |  |  | Al | 100 | -4.2 | 1.5 |  | 0.15 |  |  | 5 | 42.6 | 0.4 | [8 empty] | 10.1039/C7CC01580A
|  |  | 1,3-diphenylpropane-1,3-dione | water | 120-46-7 | 7732-18-5 | c1ccc(cc1)C(=O)CC(=O)c2ccccc2 | O | ITO | a-NPD | 30 | -5.4 | -2.4 | 0.5 | 0 | mCP | 10 |  | -5.9 | -2.4 |  |  | Yb-5 | 60 | [7 empty] | TVD |  |  |  |  | DPEPO | 10 | -6.1 | -2 | 0.7 | 0.7 | TPBi | 40 | -6.8 | -2.7 | 0.9 | LiF | 0.8 | -3.6 | 0.6 |  |  |  | Al | 100 | -4.2 | 0.72 |  | 0.09 |  |  | 4 | 42.6 | 0.4 | [8 empty] | 10.1039/C7CC01580A
2014 | Yb-6 | [Yb(K×HOEt)(tbm)4]2 | 2-benzoyl-1,3-diphenylpropane-1,3-dione |  | 641-44-1 |  | O=C(C(C(=O)c1ccccc1)C(=O)c2ccccc2)c3ccccc3 |  | ITO | MoO3 | 2 | -5.3 | -2.3 | 0.6 | 0.1 | mCP | 60 |  | -5.9 | -2.4 | 0 | 0 | Yb-6 | 30 | [5 empty] | mCP | 1 | TVD | -5.9 | -2.4 | 0.9 | 0.3 | [6 empty] | TPBi | 25 | -6.8 | -2.7 | 0.9 | LiF | 0.5 | -3.6 | 0.6 |  |  |  | Al | 100 | -4.2 |  | 390 | 0.17 |  |  | 6 | 47 | 3.9 | [8 empty] | 10.1039/C4CC04961F | 1001908
2021 | Yb-7.1 | Yb(t2na)3(Phen)] | 4,4,4-trifluoro-1-(naphthalen-2-yl)butane-1,3-dione | 1,10-phenanthroline | 893-33-4 | 66-71-7 | FC(F)(F)C(=O)CC(=O)c1ccc2ccccc2c1 | c1cnc2c(c1)ccc3cccnc23 | ITO | PEDOT:PSS | 40 | -5.2 | -2.3 | 0.6 | -0.1 | PVK | 35 | 5 g/L, 2000 rpm | -5.8 | -2.2 | 0.42 | 1.14 | Yb-7.1 | 40 |  | -6.22 | -3.34 |  |  |  |  | TVD |  |  | 0.58 | -0.64 | [6 empty] | TPBi | 18 | -6.8 | -2.7 | 0.9 | LiF | 1 | -3.6 | 0.6 |  |  |  | Al | 40 | -4.2 |  |  | 0.042 |  |  | 5 | 11 | 3.2 | -6.22 | -3.34 | CV | [5 empty] | 10.3103/S1068335621050055
2021 |  |  | 4,4,4-trifluoro-1-(naphthalen-2-yl)butane-1,3-dione | 1,10-phenanthroline | 893-33-4 | 66-71-7 | FC(F)(F)C(=O)CC(=O)c1ccc2ccccc2c1 | c1cnc2c(c1)ccc3cccnc23 | ITO | PEDOT:PSS | 40 (200 uL, 2000 rpm) | -5.2 | -2.3 | 0.6 | -0.1 | PVK | 35 | 5 g/L, 2000 rpm | -5.8 | -2.2 | 0.42 | 1.14 | Yb-7.1 | 40 |  | -6.22 | -3.34 |  |  |  |  | TVD |  |  | 0.58 | -0.64 | [6 empty] | TPBi | 18 | -6.8 | -2.7 | 0.9 | LiF | 1 | -3.6 | 0.6 |  |  |  | Al | 40 | -4.2 |  | 11 | [6 empty] | -6.22 | -3.34 | CV | [5 empty] | 10.1016/j.dyepig.2021.109701 | 2041278 | Все 2041279, 2041278, 2041280, 2041281, 2041277
| Yb-7.2 | Yb(t1na)3(Phen)] | 4,4,4-trifluoro-1-(naphthalen-1-yl)butane-1,3-dione | 1,10-phenanthroline | 7639-68-1 | 66-71-7 | FC(F)(F)C(=O)CC(=O)c1cccc2ccccc12 | c1cnc2c(c1)ccc3cccnc23 | ITO | PEDOT:PSS | 40 (200 uL, 2000 rpm) | -5.2 | -2.3 | 0.6 | -0.1 | PVK | 35 | 5 g/L, 2000 rpm | -5.8 | -2.2 | 0.38 | 1.14 | Yb-7.2 | 40 |  | -6.18 | -3.34 |  |  |  |  | TVD |  |  | 0.62 | -0.64 | [6 empty] | TPBi | 18 | -6.8 | -2.7 | 0.9 | LiF | 1 | -3.6 | 0.6 |  |  |  | Al | 40 | -4.2 |  | 30 | 0.032 |  |  | 8 | 8.83 | 2.2 | -6.18 | -3.34 | CV | [5 empty] | 10.1016/j.dyepig.2021.109701 | 2041279
2022 | Yb-8.1 | Yb(L1)3(Phen) | 5-methyl-2-phenyl-4-(2,2,2-trifluoroacetyl)-2,4-dihydro-3H-pyrazol-3-one | 1,10-phenanthroline | Not defined | 66-71-7 | CC1=NN(c2ccccc2)C(=O)C1C(=O)C(F)(F)F | c1cnc2c(c1)ccc3cccnc23 | ITO | MoO3 | 1 | -5.3 | -2.3 | 0.2 | 0.1 | NPB | 40 |  | -5.5 | -2.4 | 0 | 0.4 | Yb-8.1 | 20 | [5 empty] | Bebq2 | 1 | TVD | -5.5 | -2.8 | 0 | 0 | [6 empty] | Bebq2 | 40 | -5.5 | -2.8 | 0.8 | LiF | 1.2 | -3.6 | 0.6 |  |  |  | Al | 40 | -4.2 |  | 2 |  |  |  | 5.5 | [9 empty] | 12 | 10.1007/s10853-021-06721-4 | 2098198
| Yb-8.2 | Yb(L1)3(bipy) | 5-methyl-2-phenyl-4-(2,2,2-trifluoroacetyl)-2,4-dihydro-3H-pyrazol-3-one | 2,2'-bipyridine | Not defined | 366-18-7 | CC1=NN(c2ccccc2)C(=O)C1C(=O)C(F)(F)F | c1ccc(nc1)c2ccccn2 | ITO | MoO3 | 1 | -5.3 | -2.3 | 0.2 | 0.1 | NPB | 40 |  | -5.5 | -2.4 | 0 | 0.4 | Yb-8.2 | 20 | [5 empty] | Bebq2 | 1 | TVD | -5.5 | -2.8 | 0 | 0 | [6 empty] | Bebq2 | 40 | -5.5 | -2.8 | 0.8 | LiF | 1.2 | -3.6 | 0.6 |  |  |  | Al | 40 | -4.2 |  | 1.8 |  |  |  | 5.5 | [9 empty] | 12 | 10.1007/s10853-021-06721-4 | 2098197
| Yb-8.3 | Yb(L1)3(BPhen) | 5-methyl-2-phenyl-4-(2,2,2-trifluoroacetyl)-2,4-dihydro-3H-pyrazol-3-one | 4,7-diphenyl-1,10-phenanthroline | Not defined | 1662-01-7 | CC1=NN(c2ccccc2)C(=O)C1C(=O)C(F)(F)F | c1ccc(cc1)-c2c3c(ncc2)c4c(cc3)c(cnc4)-c5ccccc5 | ITO | MoO3 | 1 | -5.3 | -2.3 | 0.2 | 0.1 | NPB | 40 |  | -5.5 | -2.4 | 0 | 0.4 | Yb-8.3 | 20 | [5 empty] | Bebq2 | 1 | TVD | -5.5 | -2.8 | 0 | 0 | [6 empty] | Bebq2 | 40 | -5.5 | -2.8 | 0.8 | LiF | 1.2 | -3.6 | 0.6 |  |  |  | Al | 40 | -4.2 |  | 2.2 |  |  |  | 5 | [9 empty] | 12 | 10.1007/s10853-021-06721-4 | 2098196
2023 | Yb-9.1 | [Yb(dbm)3(BPhen)] | 1,3-diphenylpropane-1,3-dione | 4,7-diphenyl-1,10-phenanthroline | 120-46-7 | 1662-01-7 | c1ccc(cc1)C(=O)CC(=O)c2ccccc2 | c1ccc(cc1)-c2c3c(ncc2)c4c(cc3)c(cnc4)-c5ccccc5 | ITO | PEDOT-PSS | 40 | -5.2 | -2.3 | 0 | 0 | poly-TPD | 15 |  | -5.2 | -2.3 | 0.8 | 0.6 | Yb-9.1 | 40 | 200 uL, 2000 rpm |  |  |  |  | CBP | 0.3333333 | SP | -6 | -2.9 | 0.8 | -0.2 | [6 empty] | TPBi | 15 | -6.8 | -2.7 | 0.9 | LiF | 1 | -3.6 | 0.6 |  |  |  | Al | 100 | -4.2 |  | 12 |  | 9 |  | 5.5 | 8.7 | 0.5 | [7 empty] | 12 | 10.1021/acsaom.3c00124
| Yb-9.2 | [Eu0.01Yb0.99(dbm)3(BPhen)] | 1,3-diphenylpropane-1,3-dione | 4,7-diphenyl-1,10-phenanthroline | 120-46-7 | 1662-01-7 | c1ccc(cc1)C(=O)CC(=O)c2ccccc2 | c1ccc(cc1)-c2c3c(ncc2)c4c(cc3)c(cnc4)-c5ccccc5 | ITO | PEDOT-PSS | 40 | -5.2 | -2.3 | 0 | 0 | poly-TPD | 15 |  | -5.2 | -2.3 | 0.8 | 0.6 | Yb-9.2 | 40 | 200 uL, 2000 rpm |  |  |  |  | CBP | 0.3333333 | SP | -6 | -2.9 | 0.8 | -0.2 | [6 empty] | TPBi | 15 | -6.8 | -2.7 | 0.9 | LiF | 1 | -3.6 | 0.6 |  |  |  | Al | 100 | -4.2 |  | 13 |  | 9.8 |  | 6 | 8.1 | 0.6 | [7 empty] | 12 | 10.1021/acsaom.3c00124
| Yb-9.3 | [Eu0.05Yb0.95(dbm)3(BPhen)] | 1,3-diphenylpropane-1,3-dione | 4,7-diphenyl-1,10-phenanthroline | 120-46-7 | 1662-01-7 | c1ccc(cc1)C(=O)CC(=O)c2ccccc2 | c1ccc(cc1)-c2c3c(ncc2)c4c(cc3)c(cnc4)-c5ccccc5 | ITO | PEDOT-PSS | 40 | -5.2 | -2.3 | 0 | 0 | poly-TPD | 15 |  | -5.2 | -2.3 | 0.8 | 0.6 | Yb-9.3 | 40 | 200 uL, 2000 rpm |  |  |  |  | CBP | 0.3333333 | SP | -6 | -2.9 | 0.8 | -0.2 | [6 empty] | TPBi | 15 | -6.8 | -2.7 | 0.9 | LiF | 1 | -3.6 | 0.6 |  |  |  | Al | 100 | -4.2 |  | 19 |  | 9.6 |  | 6 | 7.8 | 0.8 | [7 empty] | 12 | 10.1021/acsaom.3c00124
2024 | Yb-10 | Yb(btfa)3(4,4’-dinonylbipy) | 4,4,4-trifluoro-1-phenylbutane-1,3-dione | 4,4'-dinonyl-2,2'-bipyridine |  |  |  |  | ITO | HAT-CN | 10 | -9.62 | -5.42 | -4.11 | -3.12 | TSBPA/mCP | 40+2 |  | -5.51 | -2.3 | 0.39 | 0.1 | Yb-10 | 20 | [5 empty] | mCP:TPBi(6:4) | 0.2 | TVD | -5.9 | -2.4 | 0.9 | 0.3 | [6 empty] | TPBi | 50 | -6.8 | -2.7 | 0.9 | LiF | 0.8 | -3.6 | 0.6 |  |  |  | Al | 100 | -4.2 |  | 121 | 0.1 |  |  | 4 | [9 empty] | 8 | 10.1039/D4TC00902A | 2298952
|  |  | 4,4,4-trifluoro-1-phenylbutane-1,3-dione | 4,4'-dinonyl-2,2'-bipyridine |  |  |  |  | ITO | HAT-CN | 10 | -9.62 | -5.42 | -4.11 | -3.12 | TSBPA | 40 |  | -5.51 | -2.3 |  |  | Yb-10 | 10 | [7 empty] | TVD |  |  |  |  | PO-T2T | 20 | -7.55 | -3.5 | -0.75 | -0.8 | TPBi | 30 | -6.8 | -2.7 | 0.9 | LiF | 0.8 | -3.6 | 0.6 |  |  |  | Al | 100 | -4.2 |  | 9 | 0.17 |  |  | 4.5 | [9 empty] | 8 | 10.1039/D4TC00902A | 2298952
2011 | Yb-11.1 | [Yb(hpbo)3]2 | 2-(benzo[d]oxazol-2-yl)phenol |  | 835-64-3 |  | Oc1ccccc1c2oc3ccccc3n2 |  | ITO | TPD | 20 | -5.5 | -2.3 | [9 empty] | Yb-13.1 | 50 | [7 empty] | TVD | [10 empty] | Bphen | 20 | -6.4 | -3 | [8 empty] | Yb | 150 | -2.6 |  | 154 |  | 530 |  | 8 | [10 empty] | 10.1039/c1jm13023d |  | Для неодима 831862
| Yb-11.2 | [Yb(hpbt)3]2 | 2-(benzo[d]thiazol-2-yl)phenol |  | 3411-95-8 |  | Oc1ccccc1c2sc3ccccc3n2 |  | ITO | TPD | 20 | -5.5 | -2.3 | [9 empty] | Yb-13.2 | 50 | [7 empty] | TVD | [10 empty] | Bphen | 20 | -6.4 | -3 | [8 empty] | Yb | 150 | -2.6 |  | 286 |  | 1220 |  | 6 | [10 empty] | 10.1039/c1jm13023d |  | Для празеодима 831861
2013 | Yb-12 | [Yb3q9] | quinolin-8-ol |  | 148-24-3 |  | Oc1cccc2cccnc12 |  | ITO | TPD | 20 | -5.5 | -2.3 | -1.021 | -0.354 | [5 empty] | -1.021 | -0.354 | Yb-11 | 50 |  | -4.479 | -1.946 |  |  |  |  | TVD |  |  | 1.921 | 1.054 | [6 empty] | Bphen | 20 | -6.4 | -3 | [8 empty] | Yb | 150 | -2.6 |  | 50 |  | 44* |  | 9.5 | 10 | 1.6 | -4.479 | -1.946 | B3LYP/DZVP |  |  |  |  | 25 | 10.1039/c3dt51706c | 945670
2013 | Yb-13 | [Yb(pnd)3] | 6-(pyridin-2-yl)-1,5-naphthyridin-4-ol |  | Not defined |  | Oc1ccnc2ccc(nc12)c3ccccn3 |  | ITO | NPB | 50 | -5.2 | -2.4 | 0.4 | 0.4 | [5 empty] | 0.4 | 0.4 | Yb-12 | 20 |  | -5.6 | -2.8 | 0.4 | 0.1 | CBP | 0.125 | TVD | -6 | -2.9 | 1.1 | 0.1 | [6 empty] | BCP | 35 | -6.7 | -2.9 | 0.7 | LiF | 1 | -3.6 | 0.6 |  |  |  | Al | 100 | -4.2 |  | 86 | 0.14 |  |  | 5 |  | 0.9 | -5.6 | -2.8 | CV | [5 empty] | 10.1039/c3dt50778e |  | Для неодима 929556
2013 | Yb-14.1 | [Yb(NpOON)3]2 | 3-(benzo[d]oxazol-2-yl)naphthalen-2-ol |  | 14967-45-4 |  | Oc1cc2ccccc2cc1c3oc4ccccc4n3 |  | ITO | TPD | 20 | -5.5 | -2.3 | [9 empty] | Yb-14.1 | 40 | [7 empty] | TVD | [10 empty] | Bphen | 20 | -6.4 | -3 | [8 empty] | Yb | 150 | -2.6 |  | 316 | 0.6 |  |  | 5 | [10 empty] | 10.1007/s11172-013-0051-z
| Yb-14.2 | [Yb(NpSON)3]2 | 3-(benzo[d]thiazol-2-yl)naphthalen-2-ol |  | 25389-29-1 |  | Oc1cc2ccccc2cc1c3sc4ccccc4n3 |  | ITO | TPD | 20 | -5.5 | -2.3 | [9 empty] | Yb-14.2 | 40 | [7 empty] | TVD | [10 empty] | Bphen | 20 | -6.4 | -3 | [8 empty] | Yb | 150 | -2.6 |  | 889 | 1.6 |  |  | 5 | [10 empty] | 10.1007/s11172-013-0051-z
2014 | Yb-15.1 | [Yb(Np5mbo)3]2 | 3-(5-methylbenzo[d]oxazol-2-yl)naphthalen-2-ol |  | Not defined |  | Cc1ccc2oc(nc2c1)c3cc4ccccc4cc3O |  | ITO | TPD | 20 | -5.5 | -2.3 | -0.735 | -0.858 | [5 empty] | -0.735 | -0.858 | Yb-15.1 | 50 |  | -4.765 | -1.442 |  |  |  |  | TVD |  |  | 1.635 | 1.558 | [6 empty] | Bphen | 20 | -6.4 | -3 | [8 empty] | Yb | 150 | -2.6 |  | 315 |  | 820 |  | 4.5 |  |  | -4.765 | -1.442 | B3LYP/DZVP | [5 empty] | 10.1039/C4RA03915G |  | Для скандия 993404-993406
| Yb-15.2 | [Yb(Np6mbo)3]2 | 3-(6-methylbenzo[d]oxazol-2-yl)naphthalen-2-ol |  | Not defined |  | Cc1ccc2nc(oc2c1)c3cc4ccccc4cc3O |  | ITO | TPD | 20 | -5.5 | -2.3 | -0.794 | -0.98 | [5 empty] | -0.794 | -0.98 | Yb-15.2 | 50 |  | -4.706 | -1.32 |  |  |  |  | TVD |  |  | 1.694 | 1.68 | [6 empty] | Bphen | 20 | -6.4 | -3 | [8 empty] | Yb | 150 | -2.6 |  | 320 |  | 850 |  | 4.5 |  |  | -4.706 | -1.32 | B3LYP/DZVP | [5 empty] | 10.1039/C4RA03915G
2014 | Yb-16 | [Yb(OC6F5)3phen] | 2,3,4,5,6-pentafluorophenol | 1,10-phenanthroline | 771-61-9 | 66-71-7 | Oc1c(F)c(F)c(F)c(F)c1F | c1cnc2c(c1)ccc3cccnc23 | ITO | TPD |  | -5.5 | -2.3 | [9 empty] | Yb-16 | [8 empty] | TVD | [22 empty] | Yb |  | -2.6 |  | 90 |  | 800 |  | 4.5 | [10 empty] | 10.1039/C3TC32054E |  | Для тербия 947374
2017 | Yb-17.1 | [Yb(OSN)3]2 | 2-(benzo[d]oxazol-2-yl)benzenethiol |  | Not defined |  | Sc1ccccc1c2oc3ccccc3n2 |  | ITO | TPD | 20 | -5.5 | -2.3 | [9 empty] | Yb-17.1 | 40 | [7 empty] | TVD | [10 empty] | Bphen | 20 | -6.4 | -3 | [8 empty] | Yb | 150 | -2.6 |  | 860 | 0.167 |  |  | 8 | [10 empty] | 10.1039/C6DT04519G | 1484642
| Yb-17.2 | [Yb(SSN)3]2 | 2-(benzo[d]thiazol-2-yl)benzenethiol |  | Not defined |  | Sc1ccccc1c2sc3ccccc3n2 |  | ITO | TPD | 20 | -5.5 | -2.3 | [9 empty] | Yb-17.2 | 40 | [7 empty] | TVD | [10 empty] | Bphen | 20 | -6.4 | -3 | [8 empty] | Yb | 150 | -2.6 |  | 415 | 0.6 |  |  | 8 | [10 empty] | 10.1039/C6DT04519G | 1484641
2016 | Yb-18 | [Yb(ant)3] | anthracene-9-carboxylic acid |  | 723-62-6 |  | OC(=O)c1c2ccccc2cc3ccccc13 |  | ITO | PEDOT:PSS |  | -5.2 | -2.3 | -0.934 | 0.169 | [5 empty] | -0.934 | 0.169 | Yb-18 | 30 |  | -4.266 | -2.469 |  |  |  |  | SC |  |  | 2.534 | 0.231 | [6 empty] | TPBi | 10 | -6.8 | -2.7 | [8 empty] | Al |  | -4.2 | [6 empty] | 52 | 1.5 | -4.266 | -2.469 | OLYP/L21 | [5 empty] | 10.1039/c6tc03586h | 1472262
| Yb-18 | [Yb(ant)3] | anthracene-9-carboxylic acid |  | 723-62-6 |  | OC(=O)c1c2ccccc2cc3ccccc13 |  | ITO | PEDOT:PSS |  | -5.2 | -2.3 | -0.934 | 0.169 | [5 empty] | -0.934 | 0.169 | Yb-18 | 30 |  | -4.266 | -2.469 |  |  |  |  | SC |  |  | 2.034 | 0.231 | [6 empty] | TAZ |  | -6.3 | -2.7 | [8 empty] | Al |  | -4.2 |  |  | 0.14 |  |  |  | 52 | 1.5 | -4.266 | -2.469 | OLYP/L21 | [5 empty] | 10.1039/c6tc03586h | 1472262
| Yb-18 | [Yb(ant)3] | anthracene-9-carboxylic acid |  | 723-62-6 |  | OC(=O)c1c2ccccc2cc3ccccc13 |  | ITO | PEDOT:PSS |  | -5.2 | -2.3 | -0.934 | 0.169 | [5 empty] | -0.934 | 0.169 | Yb-18 | 30 |  | -4.266 | -2.469 |  |  |  |  | SC |  |  | 2.034 | 0.231 | [6 empty] | TAZ |  | -6.3 | -2.7 | 0.28 |  |  |  | 0.28 | Ca | 5 | -2.98 | Al |  | -4.2 | 15.12 |  | 0.21 |  |  | 5 | 52 | 1.5 | -4.266 | -2.469 | OLYP/L21 | [5 empty] | 10.1039/c6tc03586h | 1472262
2019 | Yb-19 | Yb(LN)(HLN) | (E)-N-(2-((2-isonicotinoylhydrazono)methyl)phenyl)-4-methylbenzenesulfonamide |  | Not defined |  | Cc1ccc(cc1)[S](=O)(=O)Nc2ccccc2/C=N/NC(=O)c3ccncc3 |  | ITO | PEDOT:PSS | 50 | -5.2 | -2.3 | 0.6 | -0.1 | PVK | 13 |  | -5.8 | -2.2 |  |  | Yb-19 | 29 | [7 empty] | SC | [10 empty] | TPBi | 11 | -6.8 | -2.7 | 0.9 | LiF | 1 | -3.6 | 0.6 |  |  |  | Al | 43 | -4.2 |  | 8.25 | 0.02 |  |  | 5 | 12 | 0.9 | [7 empty] | 12 | 10.1021/acs.chemmater.8b03675 | 1864563
2022 | Yb-20.1 | K[Yb(LB)2] | (E)-N-(2-((2-benzoylhydrazono)methyl)phenyl)-4-methylbenzenesulfonamide |  | Not defined |  | Cc1ccc(cc1)[S](=O)(=O)Nc2ccccc2/C=N/NC(=O)c3ccccc3 |  | ITO | PEDOT:PSS | 50 | -5.2 | -2.3 | 0.6 | -0.1 | PVK | 15 |  | -5.8 | -2.2 | -0.671 | 0.433 | Yb-20.1 | 31 |  | -5.129 | -2.633 |  |  |  |  | SC |  |  | 1.671 | 0.067 | [6 empty] | TPBi | 13 | -6.8 | -2.7 | 0.9 | LiF | 1 | -3.6 | 0.6 |  |  |  | Al |  | -4.2 |  | 6.5 | 0.04 |  | 82 | 4.8 | 12 | 1.4 | -5.129 | -2.633 | TD-DFT | 2.62e-06 | 6.89e-07 |  | photo-CELIF | 12 | 10.1039/D1DT04033B | 2083573
| Yb-20.1 | K[Yb(LB)2] | (E)-N-(2-((2-benzoylhydrazono)methyl)phenyl)-4-methylbenzenesulfonamide |  | Not defined |  | Cc1ccc(cc1)[S](=O)(=O)Nc2ccccc2/C=N/NC(=O)c3ccccc3 |  | ITO | PEDOT:PSS | 50 | -5.2 | -2.3 | 0 | 0 | poly-TPD | 15 |  | -5.2 | -2.3 | -0.071 | 0.333 | Yb-20.1 | 31 |  | -5.129 | -2.633 |  |  |  |  | SC |  |  | 1.371 | 0.367 | [6 empty] | OXD-7 | 13 | -6.5 | -3 | 0.6 | LiF | 1 | -3.6 | 0.6 |  |  |  | Al |  | -4.2 |  | 2 | 0.02 |  | 54 | 3.8 | 12 | 1.4 | -5.129 | -2.633 | TD-DFT | 2.68e-06 | 1.69e-06 |  | photo-CELIF | 12 | 10.1039/D1DT04033B | 2083573
| Yb-20.1 | K[Yb(LB)2] | (E)-N-(2-((2-benzoylhydrazono)methyl)phenyl)-4-methylbenzenesulfonamide |  | Not defined |  | Cc1ccc(cc1)[S](=O)(=O)Nc2ccccc2/C=N/NC(=O)c3ccccc3 |  | ITO | PEDOT:PSS | 50 | -5.2 | -2.3 | 0 | 0 | poly-TPD | 15 |  | -5.2 | -2.3 | -0.071 | 0.333 | Yb-20.1 | 31 |  | -5.129 | -2.633 |  |  |  |  | SC |  |  | 1.671 | 0.067 | [6 empty] | TPBi | 13 | -6.8 | -2.7 | 0.9 | LiF | 1 | -3.6 | 0.6 |  |  |  | Al |  | -4.2 |  | 2.5 | 0.025 |  | 79 | 3.8 | 12 | 1.4 | -5.129 | -2.633 | TD-DFT |  |  |  |  | 12 | 10.1039/D1DT04033B | 2083573
| Yb-20.2 | K[Yb(LNaph)2] | (E)-N-(2-((2-(2-naphthoyl)hydrazono)methyl)phenyl)-4-methylbenzenesulfonamide |  | Not defined |  | Cc1ccc(cc1)[S](=O)(=O)Nc2ccccc2/C=N/NC(=O)c3ccc4ccccc4c3 |  | ITO | PEDOT:PSS | 50 | -5.2 | -2.3 | 0.6 | -0.1 | PVK | 15 |  | -5.8 | -2.2 | -0.662 | 0.45 | Yb-20.2 | 23 |  | -5.138 | -2.65 |  |  |  |  | SC |  |  | 1.662 | 0.05 | [6 empty] | TPBi | 13 | -6.8 | -2.7 | 0.9 | LiF | 1 | -3.6 | 0.6 |  |  |  | Al |  | -4.2 |  | 4 | 0.0003 |  | 93 | 3.9 | 10 | 0.5 | -5.138 | -2.65 | TD-DFT |  |  |  |  | 12 | 10.1039/D1DT04033B | 2083574
| Yb-20.2 | K[Yb(LNaph)2] | (E)-N-(2-((2-(2-naphthoyl)hydrazono)methyl)phenyl)-4-methylbenzenesulfonamide |  | Not defined |  | Cc1ccc(cc1)[S](=O)(=O)Nc2ccccc2/C=N/NC(=O)c3ccc4ccccc4c3 |  | ITO | PEDOT:PSS | 50 | -5.2 | -2.3 | 0.6 | -0.1 | PVK | 15 |  | -5.8 | -2.2 | -0.662 | 0.45 | Yb-20.2 | 23 |  | -5.138 | -2.65 |  |  |  |  | SC |  |  | 1.362 | 0.35 | [6 empty] | OXD-7 | 13 | -6.5 | -3 | 0.6 | LiF | 1 | -3.6 | 0.6 |  |  |  | Al |  | -4.2 |  | 10 | 0.12 |  | 441 | 3.4 | 10 | 0.5 | -5.138 | -2.65 | TD-DFT |  |  |  |  | 12 | 10.1039/D1DT04033B | 2083574
| Yb-20.1 | K[Yb(LB)2] | (E)-N-(2-((2-benzoylhydrazono)methyl)phenyl)-4-methylbenzenesulfonamide |  | Not defined |  | Cc1ccc(cc1)[S](=O)(=O)Nc2ccccc2/C=N/NC(=O)c3ccccc3 |  | ITO | PEDOT:PSS | 50 | -5.2 | -2.3 | 0.6 | -0.1 | PVK | 15 |  | -5.8 | -2.2 | -0.671 | 0.433 | Yb-20.1 | 31 |  | -5.129 | -2.633 |  |  |  |  | SC |  |  | 1.371 | 0.367 | [6 empty] | OXD-7 | 13 | -6.5 | -3 | 0.6 | LiF | 1 | -3.6 | 0.6 |  |  |  | Al |  | -4.2 |  | 8 | 0.14 |  | 376 | 4.2 | 12 | 1.4 | -5.129 | -2.633 | TD-DFT |  |  |  |  | 12 | 10.1039/D1DT04033B | 2083573
2022 | Yb-21.1 | Yb(LF)(HLF) | (E)-N-(2-((2-(2-fluorobenzoyl)hydrazono)methyl)phenyl)-4-methylbenzenesulfonamide |  | Not defined |  | Cc1ccc(cc1)[S](=O)(=O)Nc2ccccc2/C=N/NC(=O)c3ccccc3F |  | ITO | PEDOT-PSS | 50 | -5.2 | -2.3 | 0 | 0 | poly-TPD | 20 |  | -5.2 | -2.3 | 0.639 | 0.757 | Yb-21.1 | 30 | 5 g/L 1500 rpm | -5.839 | -3.057 |  |  |  |  | SC |  |  | 0.661 | -0.057 | [6 empty] | OXD-7 | 13 | -6.5 | -3 | 0.6 | LiF | 1 | -3.6 | 0.6 |  |  |  | Al | 100 | -4.2 |  | 7.5 | 0.035 |  | 113 | 4 | 133 | 0.94 | -5.839 | -3.057 | PEYS | 9.34e-05 | 6.06e-05 |  | photo-CELIF | 12 | 10.1039/D1TC04600D |  | Аналог 1864563
| Yb-21.2 | Yb(LCl)(HLCl) | (E)-N-(2-((2-(2-chlorobenzoyl)hydrazono)methyl)phenyl)-4-methylbenzenesulfonamide |  | Not defined |  | Cc1ccc(cc1)[S](=O)(=O)Nc2ccccc2/C=N/NC(=O)c3ccccc3Cl |  | ITO | PEDOT-PSS | 50 | -5.2 | -2.3 | 0 | 0 | poly-TPD | 20 |  | -5.2 | -2.3 | 0.627 | 0.895 | Yb-21.2 | 30 | 5 g/L 1500 rpm | -5.827 | -3.195 |  |  |  |  | SC |  |  | 0.673 | -0.195 | [6 empty] | OXD-7 | 13 | -6.5 | -3 | 0.6 | LiF | 1 | -3.6 | 0.6 |  |  |  | Al | 100 | -4.2 |  | 17 | 0.06 |  | 188 | 4.5 | 142 | 0.91 | -5.827 | -3.195 | PEYS | 6.47e-05 | 6.08e-05 |  | photo-CELIF | 12 | 10.1039/D1TC04600D |  | Аналог 1864563
| Yb-21.3 | Yb(LBr)(HLBr) | (E)-N-(2-((2-(2-bromobenzoyl)hydrazono)methyl)phenyl)-4-methylbenzenesulfonamide |  | Not defined |  | Cc1ccc(cc1)[S](=O)(=O)Nc2ccccc2/C=N/NC(=O)c3ccccc3Br |  | ITO | PEDOT-PSS | 50 | -5.2 | -2.3 | 0 | 0 | poly-TPD | 20 |  | -5.2 | -2.3 | 0.691 | 0.947 | Yb-21.3 | 30 | 5 g/L 1500 rpm | -5.891 | -3.247 |  |  |  |  | SC |  |  | 0.609 | -0.247 | [6 empty] | OXD-7 | 13 | -6.5 | -3 | 0.6 | LiF | 1 | -3.6 | 0.6 |  |  |  | Al | 100 | -4.2 |  | 7 | 0.12 |  | 429 | 4.5 | 144 | 0.95 | -5.891 | -3.247 | PEYS | 0.000155 | 0.000101 |  | photo-CELIF | 12 | 10.1039/D1TC04600D |  | Аналог 1864563
| Yb-21.4 | Yb(LI)(HLI) | (E)-N-(2-((2-(2-iodobenzoyl)hydrazono)methyl)phenyl)-4-methylbenzenesulfonamide |  | Not defined |  | Cc1ccc(cc1)[S](=O)(=O)Nc2ccccc2/C=N/NC(=O)c3ccccc3I |  | ITO | PEDOT-PSS | 50 | -5.2 | -2.3 | 0 | 0 | poly-TPD | 20 |  | -5.2 | -2.3 | 0.724 | 0.885 | Yb-21.4 | 30 | 5 g/L 1500 rpm | -5.924 | -3.185 |  |  |  |  | SC |  |  | 0.576 | -0.185 | [6 empty] | OXD-7 | 13 | -6.5 | -3 | 0.6 | LiF | 1 | -3.6 | 0.6 |  |  |  | Al | 100 | -4.2 |  | 4 | 0.07 |  | 245 | 4.5 | 139 | 1.02 | -5.924 | -3.185 | PEYS | 8.36e-05 | 0.000225 |  | photo-CELIF | 12 | 10.1039/D1TC04600D |  | Аналог 1864563
2022 | Yb-22 | Yb(LOS)(HLOS) | (E)-N-(2-((2-(benzo[d]thiazole-2-carbonyl)hydrazono)methyl)phenyl)-4-methylbenzenesulfonamide |  | Not defined |  | Cc1ccc(cc1)[S](=O)(=O)Nc2ccccc2/C=N/NC(=O)c3sc4ccccc4n3 |  | ITO | PEDOT:PSS | 50 | -5.2 | -2.3 | 0 | 0 | poly-TPD | 20 |  | -5.2 | -2.3 | 0.8 | 2.5 | Yb-22 | 30 | 5 g/L 1500 rpm | -6 | -4.8 |  |  |  |  | SC |  |  | 0.5 | -1.8 | [6 empty] | OXD-7 | 13 | -6.5 | -3 | 0.6 | LiF | 1 | -3.6 | 0.6 |  |  |  | Al | 100 | -4.2 |  | 9 | 0.025 |  |  | 4 | 14 | 0.9 | -6 | -4.8 | PEYS | 4.94e-07 | 2.33e-06 |  | photo-CELIF | 12 | 10.1016/j.orgel.2022.106492 |  | Аналог 1864563
2022 | Yb-23.1 | Yb(LBrH)(HLBrH) | (E)-N-(2-((2-benzoylhydrazono)methyl)-4-bromophenyl)-4-methylbenzenesulfonamide |  | Not defined |  | Cc1ccc(cc1)[S](=O)(=O)Nc2ccc(Br)cc2/C=N/NC(=O)c3ccccc3 |  | ITO | PEDOT:PSS | 50 | -5.2 | -2.3 | 0 | 0 | poly-TPD | 20 |  | -5.2 | -2.3 |  |  | Yb-23.1 | 30 | 5 g/L 1500 rpm | [6 empty] | SC | [10 empty] | OXD-7 | 15 | -6.5 | -3 | 0.6 | LiF | 1 | -3.6 | 0.6 |  |  |  | Al | 100 | -4.2 |  | 7 |  |  | 110 | 4 | 12.4 | 0.5 | [7 empty] | 12 | 10.1016/j.jlumin.2021.118702 |  | Аналог 1864563
| Yb-23.2 | Yb(LBrF)(HLBrF) | (E)-N-(4-bromo-2-((2-(2-fluorobenzoyl)hydrazono)methyl)phenyl)-4-methylbenzenesulfonamide |  | Not defined |  | Cc1ccc(cc1)[S](=O)(=O)Nc2ccc(Br)cc2\C=N\NC(=O)c3ccccc3F |  | ITO | PEDOT:PSS | 50 | -5.2 | -2.3 | 0 | 0 | poly-TPD | 20 |  | -5.2 | -2.3 |  |  | Yb-23.2 | 30 | 5 g/L 1500 rpm | [6 empty] | SC | [10 empty] | OXD-7 | 15 | -6.5 | -3 | 0.6 | LiF | 1 | -3.6 | 0.6 |  |  |  | Al | 100 | -4.2 |  | 2 |  |  | 70 | 3 | 9.2 | 1.3 | [7 empty] | 12 | 10.1016/j.jlumin.2021.118702 |  | Аналог 1864563
| Yb-23.3 | Yb(LBrI)(HLBrI) | (E)-N-(4-bromo-2-((2-(2-iodobenzoyl)hydrazono)methyl)phenyl)-4-methylbenzenesulfonamide |  | Not defined |  | Cc1ccc(cc1)[S](=O)(=O)Nc2ccc(Br)cc2\C=N\NC(=O)c3ccccc3I |  | ITO | PEDOT:PSS | 50 | -5.2 | -2.3 | 0 | 0 | poly-TPD | 20 |  | -5.2 | -2.3 |  |  | Yb-23.3 | 30 | 5 g/L 1500 rpm | [6 empty] | SC | [10 empty] | OXD-7 | 15 | -6.5 | -3 | 0.6 | LiF | 1 | -3.6 | 0.6 |  |  |  | Al | 100 | -4.2 |  | 8 |  |  | 80 | 5 | 11.4 | 1.9 | [7 empty] | 12 | 10.1016/j.jlumin.2021.118702 |  | Аналог 1864563
2024 | Yb-24.1 | K[Yb(LO)2] | (E)-N-(2-((2-(furan-2-carbonyl)hydrazono)methyl)phenyl)-4-methylbenzenesulfonamide |  | Not defined |  | Cc1ccc(cc1)[S](=O)(=O)Nc2ccccc2/C=N/NC(=O)c3occc3 |  | ITO | PEDOT:PSS | 50 | -5.2 | -2.3 | 0 | 0 | poly-TPD | 20 |  | -5.2 | -2.3 |  |  | Yb-24.1 | 26 | 5 g/L 2000 rpm | [6 empty] | SC | [10 empty] | TPBi | 20 | -6.8 | -2.7 | 0.9 | LiF | 1 | -3.6 | 0.6 |  |  |  | Al | 100 | -4.2 |  | 0.2 |  |  | 15 | 5 | 10 | 0.9 | [7 empty] | 12 | 10.1016/j.optmat.2023.114793 |  | Аналог 1864563
| Yb-24.2 | K[Yb(LS)2] | (E)-4-methyl-N-(2-((2-(thiophene-2-carbonyl)hydrazono)methyl)phenyl)benzenesulfonamide |  | Not defined |  | Cc1ccc(cc1)[S](=O)(=O)Nc2ccccc2\C=N\NC(=O)c3sccc3 |  | ITO | PEDOT:PSS | 50 | -5.2 | -2.3 | 0 | 0 | poly-TPD | 20 |  | -5.2 | -2.3 |  |  | Yb-24.2 | 26 | 5g/L 2000 rpm | [6 empty] | SC | [10 empty] | TPBi | 20 | -6.8 | -2.7 | 0.9 | LiF | 1 | -3.6 | 0.6 |  |  |  | Al | 100 | -4.2 |  | - | - |  |  | - | 10 | 1 | [7 empty] | 12 | 10.1016/j.optmat.2023.114793 |  | Аналог 1864563
2024 | Yb-25.1 | K[Yb(LNPh3)2] | (E)-N-(2-((2-(4-(diphenylamino)benzoyl)hydrazono)methyl)phenyl)-4-methylbenzenesulfonamide |  | Not defined |  | Cc1ccc(cc1)[S](=O)(=O)Nc2ccccc2/C=N/NC(=O)c3ccc(cc3)N(c4ccccc4)c5ccccc5 |  | ITO | PEDOT:PSS | 50 | -5.2 | -2.3 | 0 | 0 | poly-TPD | 20 |  | -5.2 | -2.3 |  |  | Yb-25.1 | 30 | 5 g/L 1500 rpm | [6 empty] | SC | [10 empty] | TPBi | 20 | -6.8 | -2.7 | 0.9 | LiF | 1 | -3.6 | 0.6 |  |  |  | Al | 100 | -4.2 |  | 4.5 | 0.035 |  | 110 | 3.5 |  | 0.2 | [7 empty] | 12 | Не опубликовано |  | Аналог 2083573
| Yb-25.2 | K[Yb(LNONPh)2] | (E)-4-methyl-N-(2-((2-(5-phenyl-1,3,4-oxadiazole-2-carbonyl)hydrazono)methyl)phenyl)benzenesulfonamide |  | Not defined |  | Cc1ccc(cc1)[S](=O)(=O)Nc2ccccc2\C=N\NC(=O)c3oc(nn3)c4ccccc4 |  | ITO | PEDOT:PSS | 50 | -5.2 | -2.3 | 0 | 0 | poly-TPD | 20 |  | -5.2 | -2.3 |  |  | Yb-25.2 | 8.5 | 1g/L 1000 rpm | [6 empty] | SC | [10 empty] | TPBi | 20 | -6.8 | -2.7 | 0.9 | LiF | 1 | -3.6 | 0.6 |  |  |  | Al | 100 | -4.2 |  | - | - |  |  | 4 |  | 0.3 | [7 empty] | 12 |  |  | Аналог 2083573
| Yb-25.3 | K[Yb(LNONPh)(LNPh3)] | (E)-N-(2-((2-(4-(diphenylamino)benzoyl)hydrazono)methyl)phenyl)-4-methylbenzenesulfonamide | (E)-4-methyl-N-(2-((2-(5-phenyl-1,3,4-oxadiazole-2-carbonyl)hydrazono)methyl)phenyl)benzenesulfonamide | Not defined | Not defined | Cc1ccc(cc1)[S](=O)(=O)Nc2ccccc2/C=N/NC(=O)c3ccc(cc3)N(c4ccccc4)c5ccccc5 | Cc1ccc(cc1)[S](=O)(=O)Nc2ccccc2\C=N\NC(=O)c3oc(nn3)c4ccccc4 | ITO | PEDOT:PSS | 50 | -5.2 | -2.3 | 0 | 0 | poly-TPD | 20 |  | -5.2 | -2.3 |  |  | Yb-25.3 | 22.8 | 3g/L 1250 rpm | [6 empty] | SC | [10 empty] | TPBi | 20 | -6.8 | -2.7 | 0.9 | LiF | 1 | -3.6 | 0.6 |  |  |  | Al | 100 | -4.2 |  | 16 | 0.045 |  | 140 | 4 |  | 0.8 | [7 empty] | 12 |  |  | Аналог 2083573
| Yb-25.1+ Yb-25.2 | K[Yb(LNPh3)2]+ K[Yb(LNONPh)2] | (E)-N-(2-((2-(4-(diphenylamino)benzoyl)hydrazono)methyl)phenyl)-4-methylbenzenesulfonamide | (E)-4-methyl-N-(2-((2-(5-phenyl-1,3,4-oxadiazole-2-carbonyl)hydrazono)methyl)phenyl)benzenesulfonamide | Not defined | Not defined | Cc1ccc(cc1)[S](=O)(=O)Nc2ccccc2/C=N/NC(=O)c3ccc(cc3)N(c4ccccc4)c5ccccc5 | Cc1ccc(cc1)[S](=O)(=O)Nc2ccccc2\C=N\NC(=O)c3oc(nn3)c4ccccc4 | ITO | PEDOT:PSS | 50 | -5.2 | -2.3 | 0 | 0 | poly-TPD | 20 |  | -5.2 | -2.3 |  |  | Yb-25.1+ Yb-25.2 | 22.8 | 3g/L 1250 rpm | [6 empty] | SC | [10 empty] | TPBi | 20 | -6.8 | -2.7 | 0.9 | LiF | 1 | -3.6 | 0.6 |  |  |  | Al | 100 | -4.2 |  | - | - |  |  | 3 |  | 0.25 | [7 empty] | 12 |  |  | Аналог 2083573
2024 | Yb-26 | Yb(LPyr)(HLPyr) | (E)-N-(2-((2-(5a1,10-dihydropyrene-1-carbonyl)hydrazono)methyl)phenyl)-4-methylbenzenesulfonamide |  | Not defined |  | O=S(=O)(Nc(ccc1)c(c1)C=NNC(=O)c(cc1)c(cc2)c(c1cc1)c(c2cc2)c1c2)c(ccc1C)cc1 |  | ITO | PEDOT:PSS | 50 | -5.2 | -2.3 | 0 | 0 | poly-TPD | 20 |  | -5.2 | -2.3 | 0.47 | 0.33 | Yb-26 | 24 | 4 g/L 2000 rpm | -5.67 | -2.63 |  |  |  |  | SC |  |  | 1.13 | 0.07 | [6 empty] | TPBi | 20 | -6.8 | -2.7 | 0.9 | LiF | 1 | -3.6 | 0.6 |  |  |  | Al | 100 | -4.2 |  | 15 | 0.01 |  | 30 | 5 | 10.1 | 0.28 | -5.67 | -2.63 | PBE0/D3BJ |  |  |  |  | 12 | 10.1016/j.inoche.2024.113636 |  | Аналог 1864563
2024 | Yb-26 | Yb(LPyr)(HLPyr) | (E)-N-(2-((2-(5a1,10-dihydropyrene-1-carbonyl)hydrazono)methyl)phenyl)-4-methylbenzenesulfonamide |  | Not defined |  | O=S(=O)(Nc(ccc1)c(c1)C=NNC(=O)c(cc1)c(cc2)c(c1cc1)c(c2cc2)c1c2)c(ccc1C)cc1 |  | ITO | PEDOT:PSS | 50 | -5.2 | -2.3 | 0.6 | -0.1 | PVK | 20 |  | -5.8 | -2.2 | -0.13 | 0.43 | Yb-26 | 24 | 4 g/L 2000 rpm | -5.67 | -2.63 |  |  |  |  | SC |  |  | 1.13 | 0.07 | [6 empty] | TPBi | 20 | -6.8 | -2.7 | 0.9 | LiF | 1 | -3.6 | 0.6 |  |  |  | Al | 100 | -4.2 |  | 14 | 0.008 |  | 7 | 9 | 10.1 | 0.28 | -5.67 | -2.63 | PBE0/D3BJ |  |  |  |  | 12 | 10.1016/j.inoche.2024.113636 |  | Аналог 1864563
[57 empty] | Количество | 4 | 55 | 41 | 13 | 18 | 66 | 38 | 45 | 28 | 28 | 0 | 8 | 8 | 5 | 0 | 32 |  | 22 | 16
[57 empty] | Процент | 5.556% | 76.39% | 56.94% | 18.06% | 25% | 91.67% | 52.78% | 62.5% | 38.89% | 38.89% | 0% | 11.11% | 11.11% | 6.944% | 0% | 44.44% |  | 30.56% | 22.22%

## Подвижности
Bphen | 3.0 x 10-4 | cm2 V−1 s−1

## Pearson Corr
| Max.irradiance, uW/cm2 | EQE, % | ECE, uW/W | Uon, V | t, us | QY, %
Max.irradiance, uW/cm2 | 1 | 0.71795 | 0.83524 | 0.15682 | 0.03568 | 0.51424
EQE, % | 0.71795 | 1 | 0.95041 | 0.04314 | 0.1933 | 0.19464
ECE, uW/W | 0.83524 | 0.95041 | 1 | -0.0578 | 0.59684 | 0.000426043
Uon, V | 0.15682 | 0.04314 | -0.0578 | 1 | -0.24815 | 0.20119
t, us | 0.03568 | 0.1933 | 0.59684 | -0.24815 | 1 | -0.00895
QY, % | 0.51424 | 0.19464 | 0.000426043 | 0.20119 | -0.00895 | 1

## matrix
year | number | complex | Anode | HIL | HTL | EML | Matrix | EML/Matrix | ETL | EIL | Cathode | Max. irradiance**, uW/cm2 | Max. irradiance, uW/cm2 | EQE, % | ECE*, uW/W | ECE, uW/W | Uon | t, us | QY, % | Ref
2001 | Yb-1.1 | [Yb(TPP)(acac)] | ITO | PEDOT:PSS |  | Yb-1.1 | MEH-PPV | 0.05 |  |  | Ca,Al |  |  | 0.015 |  |  | 4 |  |  | [41]
|  |  | ITO | PEDOT:PSS |  | Yb-1.1 | PPP-OR11 | 1 |  |  | Ca,Al |  |  | 0.1 |  |  | 4
2003 | Yb-1.2 | [Yb(TPP)(LOEt)] | ITO | PEDOT:PSS |  | Yb-1.2 | PS | 4 |  |  | Ca,Al |  | 0.6 | 0.1 |  |  | 4 | 32 | 3.2 | [18]
2004 | Yb-1.2 | [Yb(TPP)(LOEt)] | ITO | PEDOT-PSS |  | Yb-1.2 | PPP-OR11 | 0.1 |  |  | Ca,Al | [6 empty] | 32 | 3.2 | [19]
| Yb-1.3 | [Yb(TPP)(Tp)] | ITO | PEDOT-PSS |  | Yb-1.3 | PPP-OR11 | 0.05 |  |  | Ca,Al |  | 1.6 | 0.005 |  |  | 6 | 43 | 3.4
| Yb-1.3 | [Yb(TPP)(Tp)] | ITO | PEDOT-PSS |  | Yb-1.3 | PPP-OR11 | 0.1 |  |  | Ca,Al |  | 5 | 0.018 |  |  | 5 | 43 | 3.4
| Yb-1.3 | [Yb(TPP)(Tp)] | ITO | PEDOT-PSS |  | Yb-1.3 | PPP-OR11 | 0.15 |  |  | A1 |  | 10 | 0.013 |  |  | 5 | 43 | 3.4
2001 | Yb-2 | [Yb(dbm)3Bphen] | ITO | TPD |  | Yb-2 | TPD | 1 | Yb-2 |  | Mg:Ag | [5 empty] | 4.5 | 12 | 1.41 | [69]
2012 | Yb-3.1 | [Yb(pmbp)Bphen] | ITO | NPB |  | Yb-3.1 | NPB | 1 | Alq3 | LiF | Al |  | 0.14 | 0.0007.3 |  |  | 7 | 18 | <0.9 | [20]
2016 | Yb-4.0 | [Yb(tta)3]H2O2 | ITO | b-NPB |  | Yb-4.0 | TcTa | 0.1111111 | BCP/Alq3 | LiF | Al |  | 2 |  |  |  | 8 | 1.2 | 0.38 | [22]
| Yb-4.1 | [Yb(tta)3(DBSO)]H2O | ITO | b-NPB |  | Yb-4.1 | TcTa | 0.1111111 | BCP/Alq3 | LiF | Al |  | 22.48 |  | 51* |  | 7.6 |  | 2.4
| Yb-4.2 | [Yb(tta)3(DPSO)]H2O | ITO | b-NPB |  | Yb-4.2 | TcTa | 0.1111111 | BCP/Alq3 | LiF | Al |  | 12.13 |  | 44* |  | 7.7 |  | 1.41
| Yb-4.3 | [Yb(tta)3(BGA)]H2O | ITO | b-NPB |  | Yb-4.3 | TcTa | 0.1111111 | BCP/Alq3 | LiF | Al |  | 9.6 |  | 42* |  | 7.9 |  | 1.33
2016 | Yb-4.4 | [Yb(tta)3(TPPO)]H2O | ITO | b-NPB |  | Yb-4.4 | TcTa | 0.1111111 | BCP/Alq3 | LiF | Al |  | 19.29 |  | 47* |  | 7.7 |  | 1.92 | [21]
2017 | Yb-5 | [Yb(dbm)3(DPEPO)] | ITO | a-NPD | mCP | Yb-5 | DPEPO | 1 | TPBi | LiF | Al | 7.5** |  | 0.15 |  |  | >5 | 42.6 | 0.4 | [23]
2014 | Yb-6 | [Yb(K×HOEt)(tbm)4]2 | ITO |  | mCP | Yb-6 | mCP | 1 | TPBi | LiF | Al |  | 390 | 0.17 |  |  | 6 | 47 | 3.9 | [24]
2022 | Yb-8.1 | Yb(L1)3(Phen) | ITO | MoO3 | NPB | Yb-8.1 | Bebq2 | 1 | Bebq2 | LiF | Al |  | 2 |  |  |  | 5.5 |  |  | [45]
| Yb-8.2 | Yb(L1)3(bipy) | ITO | MoO3 | NPB | Yb-8.2 | Bebq2 | 1 | Bebq2 |  |  |  | 1.8 |  |  |  | 5.5
| Yb-8.3 | Yb(L1)3(BPhen) | ITO | MoO3 | NPB | Yb-8.3 | Bebq2 | 1 | Bebq2 |  |  |  | 2.2 |  |  |  | 5
2023 | Yb-9.1 | [Yb(dbm)3(BPhen)] | ITO | PEDOT-PSS | poly-TPD | Yb-9.1 | CBP | 0.3333333 | OXD-7 | LiF | Al |  | 12 |  | 9* |  | 5.5 | 8.7 | 0.5 | [27]
| Yb-9.2 | [Eu0.01Yb0.99(dbm)3(BPhen)] | ITO | PEDOT-PSS | poly-TPD | Yb-9.2 | CBP | 0.3333333 | OXD-7 | LiF | Al |  | 13 |  | 9.8* |  | 6 | 8.1 | 0.6
| Yb-9.3 | [Eu0.05Yb0.95(dbm)3(BPhen)] | ITO | PEDOT-PSS | poly-TPD | Yb-9.3 | CBP | 0.3333333 | OXD-7 | LiF | Al |  | 19 |  | 9.6* |  | 6 | 7.8 | 0.8
2024 | Yb-10 | Yb(btfa)3(4,4’-dinonylbipy) | ITO | HAT-CN | TSBPA/mCP | Yb-10 | mCP:TPBi(6:4) | 0.2 | TPBi | LiF | Al |  | 121 | 0.1 |  |  | 4 |  |  | [46]
| Yb-10 | Yb(btfa)3(4,4’-dinonylbipy) | ITO | HAT-CN | TSBPA | Yb-10 | PO-T2T | 1 | TPBi | LiF | Al |  | 9 | 0.17 |  |  | 4.5
2013 | Yb-12 | [Yb(pnd)3] | ITO | NPB |  | Yb-12 | CBP | 1 | BCP | LiF | Al |  | 86 | 0.14 |  |  | 5 |  | 0.9 | [29]
26.03077
#REF!
32

## HOMO
| HOMO | LUMO | method | IUPAC | SMILES
b-NPB | -5.2 | -2.4
TcTa | -5.6 | -2.1
BCP | -6.7 | -2.9
Alq3 | -5.8 | -2.7
LiF/Al | -3.6
Al | -4.2
ITO | -4.7
PEDOT:PSS | -5.2 | -2.3
PVK | -5.8 | -2.2
OXD-7 | -6.5 | -3 |  | 1,3-bis[2-(4-tert-butylphenyl)-1,3,4-oxadiazo-5-yl]benzene
TPBi | -6.8 | -2.7 |  | 1,3,5-tris(1-phenyl-1H-benzimidazol-2-yl)benzene
HAT-CN | -9.62 | -5.42 |  | dipyrazino[2,3-f:20 ,30 -h]quinoxaline2,3,6,7,10,11-hexacarbonitrile
TSBPA | -5.51 | -2.3 |  | 4,40 -(diphenylsilanediyl)bis(N,N-diphenylaniline)
mCP | -5.9 | -2.4 |  | 1,3-bis(carbazol-9-yl)benzene
PO-T2T |  |  |  | 2,4,6-tris[3-(diphenylphosphinyl)phenyl]- 1,3,5-triazine
CBP | -6 | -2.9 |  | 4,4′-bis(N-carbazolyl)-1,1′-biphenyl
TPD | -5.5 | -2.3 |  | N,N′-bis(3-methylphenyl)- N,N′-diphenylbenzidine
Bphen |  |  |  | 4,7-diphenyl-1,10- phenanthroline
NPB (NPD) | -5.5 | -2.4 |  | N,N′-Di(1-naphthyl)-N,N′-diphenyl-(1,1′-biphenyl)-4,4′-diamine
α-NPD | -5.4 | -2.4
MoO3 | -5.3 | -2.3
polyTPD | -5.2 | -2.3 |  | Poly(N,N'-bis-4-butylphenyl-N,N'-bisphenyl)benzidine
Bebq2 | -5.5 | -2.8 |  | Bis(10-hydroxybenzo[h]quinolinato)beryllium
DPEPO | -6.1 | -2 |  | Bis[2-(diphenylphosphino)phenyl]ether oxide
PO-T2T | -7.55 | -3.5 |  | 2,4,6-tris[3-(diphenylphosphinyl)phenyl]-1,3,5-triazine,
TAZ | -6.3 | -2.7 |  | 3-(Biphenyl-4-yl)-5-(4-tert-butylphenyl)-4-phenyl-4H-1,2,4-triazole

## diketones part
year | number | complex | Anode | HIL | HTL | EML | Matrix | EML/Matrix | ETL | EIL | Cathode | Max. irradiance**, uW/cm2 | Max. irradiance, uW/cm2 | EQE, % | ECE*, uW/W | ECE, uW/W | Uon | t, us | QY, % | Ref
2000 | Yb-2 | [Yb(dbm)3Bphen] | ITO | TPD |  | Yb-2 |  |  | Alq3 |  | Mg,Ag | [5 empty] | 15 | 12 | 1.41 | [74]
2001 |  |  | ITO | TPD |  | Yb-2 | TPD | 1 | Yb-2 |  | Mg:Ag | [5 empty] | 4.5 | 12 | 1.41 | [69]
2001 |  |  | ITO | TPD |  | Yb-2 |  |  | BCP |  | Mg:Ag (10:1) |  |  | 0.0003 |  |  | 9 | 12 | 1.41 | [75]
2012 | Yb-3.1 | [Yb(pmbp)Bphen] | ITO | NPB |  | Yb-3.1 | NPB | 1 | Alq3 | LiF | Al |  | 0.14 | 0.0007.3 |  |  | 7 | 18 | <0.9 | [20]
|  |  | ITO | NPB | Yb-3.1:NPB | Yb-3.1 |  |  | Alq3 | LiF | Al |  | 0.42 | 0.0064 |  |  | 6.3 | 18 | <0.9
| Yb-3.2 | [Yb(pmip)TPPO] | ITO | NPB |  | Yb-3.2 |  |  | BCP/Alq3 | LiF | Al |  | 0.8 | 1.2E-5* |  |  | 10 | 24 | <1.2
2016 | Yb-4.0 | [Yb(tta)3]H2O2 | ITO | b-NPB |  | Yb-4.0 | TcTa | 0.1111111 | BCP/Alq3 | LiF | Al |  | 2 |  |  |  | 8 | 1.2 | 0.38 | [22]
| Yb-4.1 | [Yb(tta)3(DBSO)]H2O | ITO | b-NPB |  | Yb-4.1 | TcTa | 0.1111111 | BCP/Alq3 | LiF | Al |  | 22.48 |  | 51* |  | 7.6 |  | 2.4
| Yb-4.2 | [Yb(tta)3(DPSO)]H2O | ITO | b-NPB |  | Yb-4.2 | TcTa | 0.1111111 | BCP/Alq3 | LiF | Al |  | 12.13 |  | 44* |  | 7.7 |  | 1.41
| Yb-4.3 | [Yb(tta)3(BGA)]H2O | ITO | b-NPB |  | Yb-4.3 | TcTa | 0.1111111 | BCP/Alq3 | LiF | Al |  | 9.6 |  | 42* |  | 7.9 |  | 1.33
2016 | Yb-4.4 | [Yb(tta)3(TPPO)]H2O | ITO | b-NPB |  | Yb-4.4 | TcTa | 0.1111111 | BCP/Alq3 | LiF | Al |  | 19.29 |  | 47* |  | 7.7 |  | 1.92 | [21]
2017 | Yb-5 | [Yb(dbm)3(DPEPO)] | ITO | a-NPD | mCP | Yb-5 | DPEPO | 1 | TPBi | LiF | Al | 7.5** |  | 0.15 |  |  | >5 | 42.6 | 0.4 | [23]
2014 | Yb-6 | [Yb(K×HOEt)(tbm)4]2 | ITO |  | mCP | Yb-6 | mCP | 1 | TPBi | LiF | Al |  | 390 | 0.17 |  |  | 6 | 47 | 3.9 | [24]
2021 | Yb-7.1 | Yb(t2na)3(Phen)] | ITO | PEDOT:PSS | PVK | Yb-7.1 |  |  | TPBi | LiF | Al |  |  | 0.042 |  |  | 5 | 11 | 3.2 | [25]
2021 |  |  | ITO | PEDOT:PSS | PVK | Yb-7.1 |  |  | TPBi | LiF | Al |  | 11 | [6 empty] | [26]
| Yb-7.2 | Yb(t1na)3(Phen)] | ITO | PEDOT:PSS | PVK | Yb-7.2 |  |  | TPBi | LiF | Al |  | 30 | 0.032 |  |  | 8 | 8.83 | 2.2
2023 | Yb-9.1 | [Yb(dbm)3(BPhen)] | ITO | PEDOT-PSS | poly-TPD | Yb-9.1 | CBP | 0.3333333 | OXD-7 | LiF | Al |  | 12 |  | 9* |  | 5.5 | 8.7 | 0.5 | [27]
| Yb-9.2 | [Eu0.01Yb0.99(dbm)3(BPhen)] | ITO | PEDOT-PSS | poly-TPD | Yb-9.2 | CBP | 0.3333333 | OXD-7 | LiF | Al |  | 13 |  | 9.8* |  | 6 | 8.1 | 0.6
| Yb-9.3 | [Eu0.05Yb0.95(dbm)3(BPhen)] | ITO | PEDOT-PSS | poly-TPD | Yb-9.3 | CBP | 0.3333333 | OXD-7 | LiF | Al |  | 19 |  | 9.6* |  | 6 | 7.8 | 0.8
14